## PVK Data
ML Condition | Molarity (M) | Temp superstrate [degC] | speed [m/min] | volume used[uL] | Confinement gap (um) | % DMSO | CB Additive | Success or Fail | Notes
1 | 0.3 | 100 | 1 | 25.4 | 25.4 | 10 | 0 | 0 | Not saturated enough
2 | 0.3 | 100 | 10 | 25.4 | 25.4 | 10 | 0 | 0 | Not saturated enough
3 | 0.3 | 100 | 20 | 25.4 | 25.4 | 10 | 0 | 0 | Not saturated enough
4 | 0.3 | 100 | 40 | 25.4 | 25.4 | 10 | 0 | 0 | Not saturated enough
5 | 0.3 | 100 | 60 | 25.4 | 25.4 | 10 | 0 | 0 | Not saturated enough
6 | 0.3 | 100 | 40 | 25.4 | 25.4 | 10 | 0 | 0 | Not saturated enough
7 | 0.3 | 50 | 1 | 25.4 | 25.4 | 10 | 0 | 0 | Not saturated enough
8 | 0.3 | 50 | 10 | 25.4 | 25.4 | 10 | 0 | 0 | Not saturated enough
9 | 0.3 | 50 | 20 | 25.4 | 25.4 | 10 | 0 | 0 | Not saturated enough
10 | 0.3 | 50 | 40 | 25.4 | 25.4 | 10 | 0 | 0 | Not saturated enough
11 | 0.3 | 50 | 60 | 25.4 | 25.4 | 10 | 0 | 0 | Not saturated enough
12 | 0.3 | 50 | 40 | 25.4 | 25.4 | 10 | 0 | 0 | Not saturated enough
13 | 0.3 | 100 | 20 | 50 | 25.4 | 10 | 0 | 0 | Not saturated enough
14 | 0.3 | 100 | 40 | 50 | 25.4 | 10 | 0 | 0 | Not saturated enough
15 | 0.3 | 100 | 60 | 50 | 25.4 | 10 | 0 | 0 | Not saturated enough
16 | 0.3 | 100 | 40 | 50 | 25.4 | 10 | 0 | 0 | Not saturated enough
17 | 0.3 | 100 | 20 | 50 | 25.4 | 20 | 0 | 0 | Not saturated enough
18 | 0.3 | 100 | 40 | 50 | 25.4 | 20 | 0 | 0 | Not saturated enough
19 | 0.3 | 100 | 60 | 50 | 25.4 | 20 | 0 | 0 | Not saturated enough
20 | 0.3 | 100 | 40 | 50 | 25.4 | 20 | 0 | 0 | Not saturated enough
21 | 0.3 | 100 | 20 | 50 | 25.4 | 30 | 0 | 0 | Not saturated enough
22 | 0.3 | 100 | 40 | 50 | 25.4 | 30 | 0 | 0 | Not saturated enough
23 | 0.3 | 100 | 60 | 50 | 25.4 | 30 | 0 | 0 | Not saturated enough
24 | 0.3 | 100 | 40 | 50 | 25.4 | 30 | 0 | 0 | Not saturated enough
25 | 0.3 | 50 | 20 | 50 | 25.4 | 10 | 0 | 0 | Not saturated enough
26 | 0.3 | 50 | 40 | 50 | 25.4 | 10 | 0 | 0 | Not saturated enough
27 | 0.3 | 50 | 60 | 50 | 25.4 | 10 | 0 | 0 | Not saturated enough
28 | 0.3 | 50 | 20 | 50 | 25.4 | 20 | 0 | 0 | Not saturated enough
29 | 0.3 | 50 | 40 | 50 | 25.4 | 20 | 0 | 0 | Not saturated enough
30 | 0.3 | 50 | 60 | 50 | 25.4 | 20 | 0 | 0 | Not saturated enough
31 | 0.3 | 50 | 20 | 50 | 25.4 | 30 | 0 | 0 | Not saturated enough
32 | 0.3 | 50 | 40 | 50 | 25.4 | 30 | 0 | 0 | Not saturated enough
33 | 0.3 | 50 | 60 | 50 | 25.4 | 30 | 0 | 0 | Not saturated enough
34 | 0.35 | 50 | 20 | 50 | 25.4 | 30 | 0 | 1
35 | 0.35 | 50 | 40 | 50 | 25.4 | 30 | 0 | 1
36 | 0.35 | 50 | 60 | 50 | 25.4 | 30 | 0 | 1
37 | 0.35 | 50 | 20 | 50 | 25.4 | 20 | 0 | 1
38 | 0.35 | 50 | 40 | 50 | 25.4 | 20 | 0 | 1
39 | 0.35 | 50 | 60 | 50 | 25.4 | 20 | 0 | 1
40 | 0.35 | 50 | 80 | 50 | 25.4 | 20 | 0 | 0 | Possibly too fast
41 | 0.35 | 50 | 1 | 50 | 25.4 | 30 | 0 | 0 | too slow, bad coverage
42 | 0.35 | 50 | 10 | 50 | 25.4 | 30 | 0 | 0 | Not a bad film, but
43 | 0.35 | 50 | 20 | 50 | 25.4 | 10 | 0 | 1
44 | 0.35 | 50 | 40 | 50 | 25.4 | 10 | 0 | 1
45 | 0.35 | 50 | 60 | 50 | 25.4 | 10 | 0 | 1
46 | 0.35 | 50 | 20 | 25.4 | 25.4 | 30 | 0 | 1
47 | 0.35 | 50 | 40 | 25.4 | 25.4 | 30 | 0 | 1
48 | 0.35 | 50 | 60 | 25.4 | 25.4 | 30 | 0 | 1
49 | 0.35 | 100 | 20 | 50 | 25.4 | 30 | 0 | 1
50 | 0.35 | 100 | 40 | 50 | 25.4 | 30 | 0 | 1
51 | 0.35 | 100 | 60 | 50 | 25.4 | 30 | 0 | 1
52 | 0.35 | 100 | 20 | 50 | 25.4 | 30 | 0 | 1
53 | 0.35 | 100 | 40 | 50 | 25.4 | 30 | 0 | 1
54 | 0.35 | 100 | 60 | 50 | 25.4 | 30 | 0 | 1
55 | 0.4 | 50 | 20 | 50 | 25.4 | 30 | 0 | 1
56 | 0.4 | 50 | 40 | 50 | 25.4 | 30 | 0 | 1
57 | 0.4 | 50 | 60 | 50 | 25.4 | 30 | 0 | 1
58 | 0.4 | 50 | 20 | 50 | 25.4 | 20 | 0 | 1
59 | 0.4 | 50 | 40 | 50 | 25.4 | 20 | 0 | 1
60 | 0.4 | 50 | 60 | 50 | 25.4 | 20 | 0 | 1
61 | 0.4 | 50 | 80 | 50 | 25.4 | 20 | 0 | 0 | Possibly too fast
62 | 0.4 | 50 | 1 | 50 | 25.4 | 30 | 0 | 0 | too slow, bad coverage
63 | 0.4 | 50 | 10 | 50 | 25.4 | 30 | 0 | 0 | Not a bad film, but
64 | 0.4 | 50 | 20 | 50 | 25.4 | 10 | 0 | 1
65 | 0.4 | 50 | 40 | 50 | 25.4 | 10 | 0 | 1
66 | 0.4 | 50 | 60 | 50 | 25.4 | 10 | 0 | 1
67 | 0.4 | 50 | 20 | 25.4 | 25.4 | 30 | 0 | 1
68 | 0.4 | 50 | 40 | 25.4 | 25.4 | 30 | 0 | 1
69 | 0.4 | 50 | 60 | 25.4 | 25.4 | 30 | 0 | 1
70 | 0.4 | 100 | 20 | 50 | 25.4 | 20 | 0 | 1
71 | 0.4 | 100 | 40 | 50 | 25.4 | 20 | 0 | 1
72 | 0.4 | 100 | 60 | 50 | 25.4 | 20 | 0 | 1
73 | 0.4 | 100 | 20 | 50 | 25.4 | 30 | 0 | 1
74 | 0.4 | 100 | 40 | 50 | 25.4 | 30 | 0 | 1
75 | 0.4 | 100 | 60 | 50 | 25.4 | 30 | 0 | 1
76 | 0.6 | 50 | 15 | 50 | 25.4 | 20 | 0 | 0 | Too thick
77 | 0.6 | 50 | 15 | 25.4 | 25.4 | 20 | 0 | 0 | Too thick
78 | 0.6 | 100 | 15 | 50 | 25.4 | 20 | 0 | 0 | Rough
79 | 0.6 | 100 | 15 | 25.4 | 25.4 | 20 | 0 | 0 | Rough
80 | 0.6 | 50 | 20 | 50 | 25.4 | 20 | 0 | 0
81 | 0.6 | 50 | 20 | 25.4 | 25.4 | 20 | 0 | 0
82 | 0.6 | 100 | 20 | 50 | 25.4 | 20 | 0 | 0
83 | 0.6 | 100 | 20 | 25.4 | 25.4 | 20 | 0 | 0
84 | 0.6 | 50 | 10 | 50 | 25.4 | 20 | 0 | 0
85 | 0.6 | 50 | 10 | 25.4 | 25.4 | 20 | 0 | 0
86 | 0.6 | 100 | 10 | 50 | 25.4 | 20 | 0 | 0
87 | 0.6 | 100 | 10 | 25.4 | 25.4 | 20 | 0 | 0
88 | 0.6 | 50 | 40 | 50 | 25.4 | 20 | 0 | 0
89 | 0.6 | 50 | 40 | 25.4 | 25.4 | 20 | 0 | 0
90 | 0.6 | 100 | 40 | 50 | 25.4 | 20 | 0 | 0
91 | 0.6 | 100 | 40 | 25.4 | 25.4 | 20 | 0 | 0
92 | 0.6 | 50 | 40 | 50 | 25.4 | 30 | 0 | 0
93 | 0.6 | 50 | 40 | 25.4 | 25.4 | 30 | 0 | 0
94 | 0.6 | 100 | 40 | 50 | 25.4 | 30 | 0 | 0
95 | 0.6 | 100 | 40 | 25.4 | 25.4 | 30 | 0 | 0
96 | 0.6 | 50 | 20 | 50 | 25.4 | 10 | 0 | 0
97 | 0.6 | 50 | 20 | 25.4 | 25.4 | 10 | 0 | 0
98 | 0.6 | 100 | 20 | 50 | 25.4 | 10 | 0 | 0
99 | 0.6 | 100 | 20 | 25.4 | 25.4 | 10 | 0 | 0
100 | 0.4 | 100 | 40 | 50 | 25.4 | 20 | 2 | 1
101 | 0.4 | 100 | 40 | 50 | 25.4 | 20 | 5 | 1
102 | 0.4 | 100 | 40 | 50 | 25.4 | 20 | 10 | 1
103 | 0.4 | 100 | 40 | 50 | 25.4 | 20 | 20 | 0
104 | 0.4 | 100 | 40 | 50 | 25.4 | 30 | 2 | 1
105 | 0.4 | 100 | 40 | 50 | 25.4 | 30 | 5 | 1
106 | 0.4 | 100 | 40 | 50 | 25.4 | 30 | 10 | 1
107 | 0.4 | 100 | 40 | 50 | 25.4 | 30 | 20 | 0
108 | 0.4 | 50 | 40 | 50 | 25.4 | 30 | 2 | 1
109 | 0.4 | 50 | 40 | 50 | 25.4 | 30 | 5 | 1
110 | 0.4 | 50 | 40 | 50 | 25.4 | 30 | 10 | 1
111 | 0.4 | 50 | 40 | 50 | 25.4 | 30 | 20 | 0
112 | 0.35 | 50 | 60 | 50 | 25.4 | 20 | 2 | 1
113 | 0.35 | 50 | 60 | 50 | 25.4 | 20 | 5 | 1
114 | 0.35 | 50 | 60 | 50 | 25.4 | 20 | 10 | 0
115 | 0.35 | 50 | 60 | 50 | 25.4 | 20 | 20 | 0
116 | 0.35 | 50 | 70 | 50 | 25.4 | 20 | 0 | 0
117 | 0.35 | 50 | 60 | 50 | 25.4 | 20 | 4 | 1
118 | 0.35 | 50 | 70 | 50 | 25.4 | 20 | 4 | 0
119 | 0.3 | 50 | 60 | 50 | 25.4 | 20 | 4 | 0
120 | 0.3 | 50 | 70 | 50 | 25.4 | 20 | 4 | 0